## Sheet1
| Pixels |  | Microns
| Sample1 | Sample5 | Sample1 | Sample5
| 1305 | 358 | 12.74463 | 3.715682
| 1154 | 902 | 11.269964 | 9.361858
| 644 | 704 | 6.289304 | 7.306816
| 690 | 723 | 6.73854 | 7.504017
| 1000 | 1079 | 9.766 | 11.198941
| 1110 | 1109 | 10.84026 | 11.510311
| 1202 | 832 | 11.738732 | 8.635328
| 1032 | 1059 | 10.078512 | 10.991361
| 802 | 863 | 7.832332 | 8.957077
| 1270 | 1103 | 12.40282 | 11.448037
Average |  |  | 9.9701094 | 9.0629428
Stdev |  |  | 2.304723 | 2.457424